## EOH vs EO
All oxides | EOH | EO | High-index oxides | EOH | EO | Low index oxides | EOH | EO | Notes
Hf-based (111) | -1.55843 | -2.19138 | Hf-based (111) | -1.55843 | -2.19138 | La-based (100) | -1.55 | -1.85 | These data consist of the data collected from our current group members, and the data from literatures published by our former group members:
Re-based (110) | -1.1 | -0.64 | Re-based (110) | -1.1 | -0.64 | La-based (100) | -0.61 | -0.78 | Man et al., Universality in Oxygen Evolution Electrocatalysis on Oxide Surfaces. ChemCatChem 3, 1159–1165 (2011)
Sn-based (110) | -1.02 | 0.17 | Sn-based (110) | -1.02 | 0.17 | Sr-based (100) | -0.26 | -0.1 | Dickens et al., Insights into the electrochemical oxygen evolution reaction with ab initio calculations and microkinetic modeling: Beyond the limiting potential volcano. J. Phys. Chem. C 123, 18960–18977 (2019).
Zr-based (111) | -0.97391 | -0.07669 | Zr-based (111) | -0.97391 | -0.07669 | Sb-based (100) | -0.1057 | 1.16069 | García-Mota et al., Tailoring the activity for oxygen evolution electrocatalysis on rutile TiO2(110) by transition-metal substitution. ChemCatChem 3, 1607–1611 (2011).
Nb-based (110) | -0.97 | -0.86 | Nb-based (110) | -0.97 | -0.86 | La-based (100) | 0.17 | 0.66 | Bajdich et al., Theoretical investigation of the activity of cobalt oxides for the electrochemical oxidation of water. J. Am. Chem. Soc. 135, 13521–13530 (2013).
Re-based (110) | -0.96 | -1.03 | Re-based (110) | -0.96 | -1.03 | La-based (100) | 0.27 | 1.36
Ti-based (110) | -0.91 | 1.37 | Ti-based (110) | -0.91 | 1.37 | La-based (100) | 0.35 | 1.84
Nb-based (110) | -0.83 | -0.51 | Nb-based (110) | -0.83 | -0.51 | Sr-based (100) | 0.37 | 0.89
Ti-based (110) | -0.75 | 2.04 | Ti-based (110) | -0.75 | 2.04 | Ni-based (100) | 0.46 | 2.27
Ti-based (110) | -0.63 | -0.46 | Ti-based (110) | -0.63 | -0.46 | Mn-based (001) | 0.56 | 2.04
Hf-based (111) | -0.49716 | 1.49617 | Hf-based (111) | -0.49716 | 1.49617 | Mo-based (010) | 0.68828 | 3.54868
Sb-based (110) | -0.49201 | 0.8092 | Sb-based (110) | -0.49201 | 0.8092 | Mn-based (001) | 0.69 | 2.4
Ti-based (110) | -0.48 | 1.26 | Ti-based (110) | -0.48 | 1.26 | Sr-based (100) | 0.72 | 2.23
Sn-based (110) | -0.46583 | 1.27467 | Sn-based (110) | -0.46583 | 1.27467 | La-based (100) | 0.79 | 2.2675
Sn-based (110) | -0.42812 | 1.26964 | Sn-based (110) | -0.42812 | 1.26964 | Sr-based (100) | 0.82 | 2.27
Ti-based (110) | -0.42 | 1.73 | Ti-based (110) | -0.42 | 1.73 | Sb-based (100) | 0.92954 | 1.98267
Zr-based (111) | -0.37717 | -0.00108 | Zr-based (111) | -0.37717 | -0.00108 | Co-based (001) | 1.02 | 2.74
Ti-based (110) | -0.34 | 2.26 | Ti-based (110) | -0.34 | 2.26 | Co-based (001) | 1.02 | 2.74
Ti-based (110) | -0.34 | 0.13 | Ti-based (110) | -0.34 | 0.13 | Ti-based (100) | 1.0995 | 3.75526
Ti-based (110) | -0.34 | 1.03 | Ti-based (110) | -0.34 | 1.03 | La-based (100) | 1.1 | 2.64
Ti-based (110) | -0.32 | 2.21 | Ti-based (110) | -0.32 | 2.21 | Sr-based (100) | 1.15 | 2.97
Ti-based (110) | -0.29 | 2.21 | Ti-based (110) | -0.29 | 2.21 | La-based (100) | 1.15 | 3.07
Ti-based (110) | -0.27 | 2.42 | Ti-based (110) | -0.27 | 2.42 | Sr-based (100) | 1.22 | 3.88
lr-based (110) | -0.23 | 1.32 | lr-based (110) | -0.23 | 1.32 | Sb-based (100) | 1.26949 | 3.67513
Mn-based (110) | -0.19 | 1.25 | Mn-based (110) | -0.19 | 1.25 | Sr-based (100) | 1.29 | 2.95
Ti-based (110) | -0.18 | 1.34 | Ti-based (110) | -0.18 | 1.34 | Ti-based (100) | 1.32654 | 3.96348
Ti-based (110) | -0.16 | 2.01 | Ti-based (110) | -0.16 | 2.01 | Ti-based (100) | 1.4415 | 4.22147
Mn-based (110) | -0.15 | 0.93 | Mn-based (110) | -0.15 | 0.93 | Sb-based (100) | 1.47385 | 3.9762
Ti-based (110) | -0.11 | 0.73 | Ti-based (110) | -0.11 | 0.73 | Ti-based (100) | 1.52661 | 4.27996
Ti-based (110) | -0.1 | 2.57 | Ti-based (110) | -0.1 | 2.57 | Sb-based (100) | 1.55703 | 4.32039
lr-based (110) | -0.1 | 1.61 | lr-based (110) | -0.1 | 1.61 | Ti-based (100) | 1.61221 | 4.14674
Sn-based (110) | -0.05 | 0.52 | Sn-based (110) | -0.05 | 0.52 | Sb-based (100) | 1.68946 | 4.37931
Mo-based (110) | -0.02 | 0.66 | Mo-based (110) | -0.02 | 0.66 | Sb-based (100) | 1.69768 | 4.38204
Ti-based (110) | -0.01 | 2.63 | Ti-based (110) | -0.01 | 2.63 | Sb-based (100) | 1.78772 | 4.42691
Ir-based (110) | 0.02 | 1.58 | Ir-based (110) | 0.02 | 1.58 | Sr-based (100) | 1.79 | 3.82
Hf-based (111) | 0.04405 | 3.10259 | Hf-based (111) | 0.04405 | 3.10259 | Sb-based (100) | 1.8352 | 4.53508
Mo-based (110) | 0.05 | 1.02 | Mo-based (110) | 0.05 | 1.02 | Sr-based (100) | 1.94 | 4.72
Co-based (101̅4) | 0.05 | 1.97 | Co-based (101̅4) | 0.05 | 1.97 | Mo-based (100) | 2.01311 | 4.5134
Ru-based (110) | 0.09 | 1.43 | Ru-based (110) | 0.09 | 1.43 | La-based (100) | 2.03 | 4.89
Co-based (101̅4) | 0.1 | 1.54 | Co-based (101̅4) | 0.1 | 1.54 | Sb-based (100) | 2.08798 | 4.62333
Pt-based (110) | 0.11 | 2.28 | Pt-based (110) | 0.11 | 2.28
V-based (110) | 0.16 | 0.78 | V-based (110) | 0.16 | 0.78
Ti-based (110) | 0.19 | 2.22 | Ti-based (110) | 0.19 | 2.22
Ir-based (110) | 0.19 | 1.61 | Ir-based (110) | 0.19 | 1.61
Ti-based (110) | 0.22 | 1.34 | Ti-based (110) | 0.22 | 1.34
Ti-based (110) | 0.22 | 1.68 | Ti-based (110) | 0.22 | 1.68
Ti-based (110) | 0.23 | 2.06 | Ti-based (110) | 0.23 | 2.06
Zr-based (110) | 0.24741 | 3.10011 | Zr-based (110) | 0.24741 | 3.10011
Sn-based (110) | 0.26987 | 1.75349 | Sn-based (110) | 0.26987 | 1.75349
Sb-based (210) | 0.30295 | 1.47395 | Sb-based (210) | 0.30295 | 1.47395
Ru-based (110) | 0.42 | 1.87 | Ru-based (110) | 0.42 | 1.87
Rh-based (110) | 0.43 | 2.53 | Rh-based (110) | 0.43 | 2.53
Zr-based (110) | 0.44127 | 3.08281 | Zr-based (110) | 0.44127 | 3.08281
Co-based (101̅4) | 0.45 | 2.3 | Co-based (101̅4) | 0.45 | 2.3
Pt-based (110) | 0.46 | 2.68 | Pt-based (110) | 0.46 | 2.68
Zr-based (111) | 0.49188 | 3.24943 | Zr-based (111) | 0.49188 | 3.24943
Rh-based (110) | 0.5 | 2.42 | Rh-based (110) | 0.5 | 2.42
Zr-based (111) | 0.56379 | 2.97798 | Zr-based (111) | 0.56379 | 2.97798
Pt-based (110) | 0.58 | 2.68 | Pt-based (110) | 0.58 | 2.68
Mo-based (101) | 0.58503 | 3.41861 | Mo-based (101) | 0.58503 | 3.41861
Ru-based (110) | 0.6 | 2.34 | Ru-based (110) | 0.6 | 2.34
Ti-based (110) | 0.61 | 2.85 | Ti-based (110) | 0.61 | 2.85
Rh-based (110) | 0.62 | 2.66 | Rh-based (110) | 0.62 | 2.66
Hf-based (111) | 0.62161 | 1.38219 | Hf-based (111) | 0.62161 | 1.38219
Ti-based (110) | 0.63 | 3.27 | Ti-based (110) | 0.63 | 3.27
Zr-based (110) | 0.63729 | 3.47167 | Zr-based (110) | 0.63729 | 3.47167
Pd-based (110) | 0.64957 | 3.64132 | Pd-based (110) | 0.64957 | 3.64132
Ni-based (110) | 0.65 | 2.89 | Ni-based (110) | 0.65 | 2.89
Ni-based (110) | 0.65 | 2.66 | Ni-based (110) | 0.65 | 2.66
Sb-based (212) | 0.65477 | 3.4209 | Sb-based (212) | 0.65477 | 3.4209
Ti-based (110) | 0.66 | 2.02 | Ti-based (110) | 0.66 | 2.02
Sb-based (110) | 0.66381 | 3.07257 | Sb-based (110) | 0.66381 | 3.07257
Pb-based (110) | 0.67 | 2.98 | Pb-based (110) | 0.67 | 2.98
Ru-based (110) | 0.68 | 1.8 | Ru-based (110) | 0.68 | 1.8
Rh-based (110) | 0.68 | 2.64 | Rh-based (110) | 0.68 | 2.64
Ti-based (110) | 0.73 | 3.34 | Ti-based (110) | 0.73 | 3.34
Ti-based (110) | 0.74 | 2.6 | Ti-based (110) | 0.74 | 2.6
Pt-based (110) | 0.74 | 2.77 | Pt-based (110) | 0.74 | 2.77
Co-based (101̅4) | 0.75 | 2.57 | Co-based (101̅4) | 0.75 | 2.57
Rh-based (110) | 0.76 | 2.8 | Rh-based (110) | 0.76 | 2.8
Mo-based (110) | 0.76901 | 3.50472 | Mo-based (110) | 0.76901 | 3.50472
Ti-based (110) | 0.79 | 3.04 | Ti-based (110) | 0.79 | 3.04
Co-based (011̅2) | 0.8 | 2.75 | Co-based (011̅2) | 0.8 | 2.75
Zr-based (111) | 0.81486 | 3.51235 | Zr-based (111) | 0.81486 | 3.51235
Zr-based (110) | 0.81581 | 3.41972 | Zr-based (110) | 0.81581 | 3.41972
Pt-based (110) | 0.82 | 2.31 | Pt-based (110) | 0.82 | 2.31
Pt-based (110) | 0.83 | 2.3 | Pt-based (110) | 0.83 | 2.3
Ti-based (110) | 0.84 | 2.78 | Ti-based (110) | 0.84 | 2.78
Rh-based (110) | 0.84 | 2.61 | Rh-based (110) | 0.84 | 2.61
Mn-based (110) | 0.84 | 2.29 | Mn-based (110) | 0.84 | 2.29
Zr-based (111) | 0.87295 | 3.51257 | Zr-based (111) | 0.87295 | 3.51257
Pb-based (110) | 0.89 | 2.34 | Pb-based (110) | 0.89 | 2.34
Sb-based (112) | 0.94229 | 3.91248 | Sb-based (112) | 0.94229 | 3.91248
Sb-based (111) | 0.9565 | 2.63499 | Sb-based (111) | 0.9565 | 2.63499
Ti-based (110) | 0.96 | 3.52 | Ti-based (110) | 0.96 | 3.52
Ru-based (110) | 0.96 | 2.68 | Ru-based (110) | 0.96 | 2.68
Ti-based (110) | 0.98 | 2.22 | Ti-based (110) | 0.98 | 2.22
Hf-based (111) | 0.98219 | 3.85902 | Hf-based (111) | 0.98219 | 3.85902
Zr-based (110) | 0.9863 | 3.77394 | Zr-based (110) | 0.9863 | 3.77394
Mo-based (111) | 0.99653 | 3.59246 | Mo-based (111) | 0.99653 | 3.59246
Ti-based (110) | 1.03 | 3.71 | Ti-based (110) | 1.03 | 3.71
Sb-based (211) | 1.04169 | 2.30005 | Sb-based (211) | 1.04169 | 2.30005
Ti-based (110) | 1.05 | 3.65 | Ti-based (110) | 1.05 | 3.65
Ti-based (110) | 1.08 | 3.77 | Ti-based (110) | 1.08 | 3.77
Mn-based (110) | 1.095 | 2.7 | Mn-based (110) | 1.095 | 2.7
Zr-based (110) | 1.1017 | 3.87695 | Zr-based (110) | 1.1017 | 3.87695
Ti-based 110) | 1.11 | 3.76 | Ti-based 110) | 1.11 | 3.76
Sb-based (110) | 1.12429 | 4.26117 | Sb-based (110) | 1.12429 | 4.26117
Pt-based (110) | 1.14 | 3.23 | Pt-based (110) | 1.14 | 3.23
Ti-based (110) | 1.16 | 3.68 | Ti-based (110) | 1.16 | 3.68
Ti-based (110) | 1.16 | 3.85 | Ti-based (110) | 1.16 | 3.85
Ti-based (110) | 1.17 | 3.72 | Ti-based (110) | 1.17 | 3.72
Hf-based (111) | 1.17896 | 3.95808 | Hf-based (111) | 1.17896 | 3.95808
Ti-based (110) | 1.22 | 3.32 | Ti-based (110) | 1.22 | 3.32
Co-based (101̅4) | 1.25 | 3.5 | Co-based (101̅4) | 1.25 | 3.5
Sb-based (211) | 1.31386 | 2.55868 | Sb-based (211) | 1.31386 | 2.55868
Ti-based (110) | 1.33 | 4.02 | Ti-based (110) | 1.33 | 4.02
Ti-based (110) | 1.34 | 3.42 | Ti-based (110) | 1.34 | 3.42
Ti-based (110) | 1.36 | 3.33 | Ti-based (110) | 1.36 | 3.33
Mn-based (110) | 1.38 | 3.08 | Mn-based (110) | 1.38 | 3.08
Co-based (011̅2) | 1.4 | 3.94 | Co-based (011̅2) | 1.4 | 3.94
Sb-based (111) | 1.40426 | 3.80277 | Sb-based (111) | 1.40426 | 3.80277
Sb-based (111) | 1.43483 | 4.15487 | Sb-based (111) | 1.43483 | 4.15487
Hf-based (111) | 1.44425 | 3.9364 | Hf-based (111) | 1.44425 | 3.9364
Hf-based (111) | 1.45781 | 3.95906 | Hf-based (111) | 1.45781 | 3.95906
Sb-based (101) | 1.51674 | 3.67455 | Sb-based (101) | 1.51674 | 3.67455
Sb-based (101) | 1.52112 | 2.92225 | Sb-based (101) | 1.52112 | 2.92225
Ti-based (110) | 1.53 | 3.26 | Ti-based (110) | 1.53 | 3.26
Sb-based (111) | 1.54038 | 4.45416 | Sb-based (111) | 1.54038 | 4.45416
Ti-based (110) | 1.55 | 4.07 | Ti-based (110) | 1.55 | 4.07
Sb-based (111) | 1.57983 | 4.38541 | Sb-based (111) | 1.57983 | 4.38541
Sb-based (110) | 1.59867 | 4.26777 | Sb-based (110) | 1.59867 | 4.26777
Co-based (011̅2) | 1.6 | 3.8 | Co-based (011̅2) | 1.6 | 3.8
Sn-based (110) | 1.61 | 5 | Sn-based (110) | 1.61 | 5
Ti-based (110) | 1.62 | 4.37 | Ti-based (110) | 1.62 | 4.37
Ti-based (110) | 1.62 | 4.36 | Ti-based (110) | 1.62 | 4.36
Ti-based (110) | 1.64 | 4.42 | Ti-based (110) | 1.64 | 4.42
Ti-based (110) | 1.64 | 4.14 | Ti-based (110) | 1.64 | 4.14
Sb-based (112) | 1.64005 | 4.25536 | Sb-based (112) | 1.64005 | 4.25536
Ti-based (110) | 1.65 | 4.34 | Ti-based (110) | 1.65 | 4.34
Sb-based (211) | 1.666 | 4.24788 | Sb-based (211) | 1.666 | 4.24788
Ti-based (110) | 1.67 | 4.09 | Ti-based (110) | 1.67 | 4.09
Ti-based (110) | 1.68 | 4.47 | Ti-based (110) | 1.68 | 4.47
Ti-based (110) | 1.69 | 4.44 | Ti-based (110) | 1.69 | 4.44
Ti-based (110) | 1.71 | 3.6 | Ti-based (110) | 1.71 | 3.6
Sb-based (211) | 1.71444 | 3.27562 | Sb-based (211) | 1.71444 | 3.27562
Sb-based (201) | 1.71791 | 4.11381 | Sb-based (201) | 1.71791 | 4.11381
Ti-based (110) | 1.73 | 4.57 | Ti-based (110) | 1.73 | 4.57
Ti-based (110) | 1.77 | 4.19 | Ti-based (110) | 1.77 | 4.19
Sb-based (221) | 1.79496 | 3.92809 | Sb-based (221) | 1.79496 | 3.92809
Sb-based (111) | 1.80596 | 4.29359 | Sb-based (111) | 1.80596 | 4.29359
Sb-based (112) | 1.80962 | 3.15453 | Sb-based (112) | 1.80962 | 3.15453
Sb-based (111) | 1.81582 | 4.07392 | Sb-based (111) | 1.81582 | 4.07392
Sb-based (110) | 1.81803 | 3.29706 | Sb-based (110) | 1.81803 | 3.29706
Sb-based (111) | 1.87706 | 4.62241 | Sb-based (111) | 1.87706 | 4.62241
Sb-based (110) | 1.89616 | 4.86014 | Sb-based (110) | 1.89616 | 4.86014
Sn-based (110) | 1.9 | 5.28 | Sn-based (110) | 1.9 | 5.28
Sb-based (110) | 1.91384 | 3.92731 | Sb-based (110) | 1.91384 | 3.92731
Sb-based (110) | 1.93328 | 4.45518 | Sb-based (110) | 1.93328 | 4.45518
Ti-based (110) | 1.93877 | 4.29558 | Ti-based (110) | 1.93877 | 4.29558
Sb-based (110) | 1.95773 | 3.61926 | Sb-based (110) | 1.95773 | 3.61926
Sb-based (112) | 1.9629 | 3.78437 | Sb-based (112) | 1.9629 | 3.78437
Sb-based (111) | 1.9823 | 4.32797 | Sb-based (111) | 1.9823 | 4.32797
Ti-based (110) | 1.99 | 4.46 | Ti-based (110) | 1.99 | 4.46
Ti-based (110) | 2.00454 | 4.36599 | Ti-based (110) | 2.00454 | 4.36599
Sb-based (110) | 2.01201 | 4.45921 | Sb-based (110) | 2.01201 | 4.45921
Sb-based (110) | 2.01901 | 4.83331 | Sb-based (110) | 2.01901 | 4.83331
Sb-based (110) | 2.0486 | 4.35504 | Sb-based (110) | 2.0486 | 4.35504
Sb-based (110) | 2.04966 | 4.86498 | Sb-based (110) | 2.04966 | 4.86498
La-based (100) | -1.55 | -1.85
La-based (100) | -0.61 | -0.78
Sr-based (100) | -0.26 | -0.1
Sb-based (100) | -0.1057 | 1.16069
La-based (100) | 0.17 | 0.66
La-based (100) | 0.27 | 1.36
La-based (100) | 0.35 | 1.84
Sr-based (100) | 0.37 | 0.89
Ni-based (100) | 0.46 | 2.27
Mn-based (001) | 0.56 | 2.04
Mo-based (010) | 0.68828 | 3.54868
Mn-based (001) | 0.69 | 2.4
Sr-based (100) | 0.72 | 2.23
La-based (100) | 0.79 | 2.2675
Sr-based (100) | 0.82 | 2.27
Sb-based (100) | 0.92954 | 1.98267
Co-based (001) | 1.02 | 2.74
Co-based (001) | 1.02 | 2.74
Ti-based (100) | 1.0995 | 3.75526
La-based (100) | 1.1 | 2.64
Sr-based (100) | 1.15 | 2.97
La-based (100) | 1.15 | 3.07
Sr-based (100) | 1.22 | 3.88
Sb-based (100) | 1.26949 | 3.67513
Sr-based (100) | 1.29 | 2.95
Ti-based (100) | 1.32654 | 3.96348
Ti-based (100) | 1.4415 | 4.22147
Sb-based (100) | 1.47385 | 3.9762
Ti-based (100) | 1.52661 | 4.27996
Sb-based (100) | 1.55703 | 4.32039
Ti-based (100) | 1.61221 | 4.14674
Sb-based (100) | 1.68946 | 4.37931
Sb-based (100) | 1.69768 | 4.38204
Sb-based (100) | 1.78772 | 4.42691
Sr-based (100) | 1.79 | 3.82
Sb-based (100) | 1.8352 | 4.53508
Sr-based (100) | 1.94 | 4.72
Mo-based (100) | 2.01311 | 4.5134
La-based (100) | 2.03 | 4.89
Sb-based (100) | 2.08798 | 4.62333

## EOH vs EOOH
All oxides | EOH | EOOH | High-index oxides | EOH | EOOH | Low-index oxides | EOH | EOOH | Notes
Hf-based (111) | -1.55843 | 1.87032 | Hf-based (111) | -1.55843 | 1.87032 | La-based (100) | -1.55 | 1.84 | These data consist of the data collected from our current group members, and the data from literatures published by our former group members:
Sn-based (110) | -1.16098 | 2.13773 | Sn-based (110) | -1.16098 | 2.13773 | La-based (100) | -0.61 | 2.57 | Man et al., Universality in Oxygen Evolution Electrocatalysis on Oxide Surfaces. ChemCatChem 3, 1159–1165 (2011)
Re-based (110) | -1.1 | 2.56 | Re-based (110) | -1.1 | 2.56 | Sr-based (100) | -0.26 | 2.96 | Dickens et al., Insights into the electrochemical oxygen evolution reaction with ab initio calculations and microkinetic modeling: Beyond the limiting potential volcano. J. Phys. Chem. C 123, 18960–18977 (2019).
Sn-based (110) | -1.02 | 2.5509 | Sn-based (110) | -1.02 | 2.5509 | Sb-based (100) | -0.11 | 2.9 | García-Mota et al., Tailoring the activity for oxygen evolution electrocatalysis on rutile TiO2(110) by transition-metal substitution. ChemCatChem 3, 1607–1611 (2011).
Zr-based (111) | -0.97391 | 2.78646 | Zr-based (111) | -0.97391 | 2.78646 | La-based (100) | 0.17 | 3.3 | Bajdich et al., Theoretical investigation of the activity of cobalt oxides for the electrochemical oxidation of water. J. Am. Chem. Soc. 135, 13521–13530 (2013).
Nb-based (110) | -0.97 | 2.36 | Nb-based (110) | -0.97 | 2.36 | La-based (100) | 0.27 | 3.47
Ti-based (110) | -0.91 | 2.48 | Ti-based (110) | -0.91 | 2.48 | La-based (100) | 0.35 | 3.35
Nb-based (110) | -0.83 | 2.64 | Nb-based (110) | -0.83 | 2.64 | Sr-based (100) | 0.37 | 3.6
Ti-based (110) | -0.75 | 2.81 | Ti-based (110) | -0.75 | 2.81 | Ni-based (100) | 0.46 | 3.51
Ti-based (110) | -0.63 | 2.6 | Ti-based (110) | -0.63 | 2.6 | Mn-based (001) | 0.56 | 3.76
Hf-based (111) | -0.49716 | 2.95062 | Hf-based (111) | -0.49716 | 2.95062 | Mo-based (010) | 0.69 | 4.25
Sb-based (110) | -0.49201 | 2.89092 | Sb-based (110) | -0.49201 | 2.89092 | Mn-based (100) | 0.69 | 3.85
Ti-based (110) | -0.48 | 2.83 | Ti-based (110) | -0.48 | 2.83 | Sr-based (100) | 0.72 | 3.69
Sn-based (110) | -0.46583 | 2.72788 | Sn-based (110) | -0.46583 | 2.72788 | La-based (100) | 0.79 | 3.87
Sn-based (110) | -0.42812 | 2.67834 | Sn-based (110) | -0.42812 | 2.67834 | Sr-based (100) | 0.82 | 4.02
Ti-based (110) | -0.42 | 2.96 | Ti-based (110) | -0.42 | 2.96 | Mn-based (100) | 0.84 | 3.92
Zr-based (111) | -0.37717 | 2.96753 | Zr-based (111) | -0.37717 | 2.96753 | Sb-based (100) | 0.93 | 4.46
Ti-based (110) | -0.34 | 3.03 | Ti-based (110) | -0.34 | 3.03 | Co-based (001) | 1.02 | 3.94
Ti-based (110) | -0.34 | 2.94 | Ti-based (110) | -0.34 | 2.94 | Co-based (100) | 1.02 | 3.94
Ti-based (110) | -0.34 | 3.04 | Ti-based (110) | -0.34 | 3.04 | Ti-based (100) | 1.0995 | 4.42283
Ti-based (110) | -0.32 | 3.04 | Ti-based (110) | -0.32 | 3.04 | La-based (100) | 1.1 | 4.12
Ti-based (110) | -0.29 | 3.05 | Ti-based (110) | -0.29 | 3.05 | Sr-based (100) | 1.15 | 4.06
Ti-based (110) | -0.27 | 3.08 | Ti-based (110) | -0.27 | 3.08 | La-based (100) | 1.15 | 4.22
lr-based (110) | -0.23 | 2.79 | lr-based (110) | -0.23 | 2.79 | Sr-based (100) | 1.22 | 4.51
Mn-based (110) | -0.19 | 3.13 | Mn-based (110) | -0.19 | 3.13 | Sb-based (100) | 1.27 | 4.36
Ti-based (110) | -0.18 | 3.15 | Ti-based (110) | -0.18 | 3.15 | Sr-based (100) | 1.29 | 4.3
Ti-based (110) | -0.16 | 3.18 | Ti-based (110) | -0.16 | 3.18 | Ti-based (100) | 1.32654 | 4.40996
Mn-based (110) | -0.15 | 3.26 | Mn-based (110) | -0.15 | 3.26 | Ti-based (100) | 1.4415 | 4.36189
Ti-based (110) | -0.11 | 3.27 | Ti-based (110) | -0.11 | 3.27 | Sb-based (100) | 1.47385 | 4.20741
Ti-based (110) | -0.1 | 3.24 | Ti-based (110) | -0.1 | 3.24 | Ti-based (100) | 1.52661 | 4.47853
lr-based (110) | -0.1 | 3.02 | lr-based (110) | -0.1 | 3.02 | Sb-based (100) | 1.55703 | 4.5231
Sn-based (110) | -0.05 | 3.41 | Sn-based (110) | -0.05 | 3.41 | Ti-based (100) | 1.61221 | 4.51038
Mo-based (110) | -0.02 | 3.02 | Mo-based (110) | -0.02 | 3.02 | Sb-based (100) | 1.69768 | 4.70532
Ti-based (110) | -0.01 | 3.41 | Ti-based (110) | -0.01 | 3.41 | Sb-based (100) | 1.78772 | 4.30392
Ir-based (110) | 0.02 | 3.13 | Ir-based (110) | 0.02 | 3.13 | Sr-based (100) | 1.79 | 4.54
Hf-based (111) | 0.04405 | 3.49088 | Hf-based (111) | 0.04405 | 3.49088 | Sb-based (100) | 1.8352 | 4.51816
Mo-based (110) | 0.05 | 3.4 | Mo-based (110) | 0.05 | 3.4 | Sr-based (100) | 1.94 | 4.92
Ru-based (110) | 0.09 | 3.39 | Ru-based (110) | 0.09 | 3.39 | Mo-based (100) | 2.01 | 4.5
Pt-based (110) | 0.11 | 3.22 | Pt-based (110) | 0.11 | 3.22 | La-based (100) | 2.03 | 5
Hf-based (111) | 0.14461 | 3.55217 | Hf-based (111) | 0.14461 | 3.55217
V-based (110) | 0.16 | 3.75 | V-based (110) | 0.16 | 3.75
Ti-based (110) | 0.19 | 3.54 | Ti-based (110) | 0.19 | 3.54
Ir-based (110) | 0.19 | 3.22 | Ir-based (110) | 0.19 | 3.22
Ti-based (110) | 0.22 | 3.6 | Ti-based (110) | 0.22 | 3.6
Ti-based (110) | 0.22 | 3.12 | Ti-based (110) | 0.22 | 3.12
Ti-based (110) | 0.23 | 3.61 | Ti-based (110) | 0.23 | 3.61
Zr-based (110) | 0.24741 | 3.53059 | Zr-based (110) | 0.24741 | 3.53059
Sn-based (110) | 0.26987 | 3.60165 | Sn-based (110) | 0.26987 | 3.60165
Ru-based (110) | 0.42 | 3.84 | Ru-based (110) | 0.42 | 3.84
Ru-based (110) | 0.43 | 3.43 | Ru-based (110) | 0.43 | 3.43
Zr-based (110) | 0.44127 | 3.54983 | Zr-based (110) | 0.44127 | 3.54983
Ru-based (110) | 0.5 | 3.81 | Ru-based (110) | 0.5 | 3.81
Mo-based (101) | 0.59 | 3.38 | Mo-based (101) | 0.59 | 3.38
Ru-based (110) | 0.6 | 3.47 | Ru-based (110) | 0.6 | 3.47
Ti-based (110) | 0.61 | 3.97 | Ti-based (110) | 0.61 | 3.97
Ru-based (110) | 0.62 | 4.01 | Ru-based (110) | 0.62 | 4.01
Ti-based (110) | 0.63 | 4 | Ti-based (110) | 0.63 | 4
Zr-based (110) | 0.63729 | 3.63946 | Zr-based (110) | 0.63729 | 3.63946
Pd-based (110) | 0.64957 | 3.34849556 | Pd-based (110) | 0.64957 | 3.34849556
Ni-based (110) | 0.65 | 3.8557 | Ni-based (110) | 0.65 | 3.8557
Sb-based (212) | 0.65 | 4.14 | Sb-based (212) | 0.65 | 4.14
Ti-based (110) | 0.66 | 3.63 | Ti-based (110) | 0.66 | 3.63
Sb-based (110) | 0.66381 | 4.47533 | Sb-based (110) | 0.66381 | 4.47533
Pb-based (110) | 0.67 | 4.0409 | Pb-based (110) | 0.67 | 4.0409
Ru-based (110) | 0.68 | 3.8 | Ru-based (110) | 0.68 | 3.8
Rh-based (110) | 0.68 | 3.63 | Rh-based (110) | 0.68 | 3.63
Ti-based (110) | 0.73 | 4.07 | Ti-based (110) | 0.73 | 4.07
Ti-based (110) | 0.74 | 4.08 | Ti-based (110) | 0.74 | 4.08
Pt-based (110) | 0.76 | 3.76 | Pt-based (110) | 0.76 | 3.76
Mo-based (110) | 0.77 | 4.32 | Mo-based (110) | 0.77 | 4.32
Ti-based (110) | 0.79 | 4.11 | Ti-based (110) | 0.79 | 4.11
Pt-based (110) | 0.82 | 3.7942 | Pt-based (110) | 0.82 | 3.7942
Pt-based (110) | 0.83 | 3.89 | Pt-based (110) | 0.83 | 3.89
Ti-based (110) | 0.84 | 4.2 | Ti-based (110) | 0.84 | 4.2
Zr-based (111) | 0.87295 | 3.88636 | Zr-based (111) | 0.87295 | 3.88636
Pb-based (110) | 0.89 | 4.21 | Pb-based (110) | 0.89 | 4.21
Sb-based (112) | 0.94 | 4.15 | Sb-based (112) | 0.94 | 4.15
Ti-based (110) | 0.96 | 4.3 | Ti-based (110) | 0.96 | 4.3
Ru-based (110) | 0.96 | 3.92 | Ru-based (110) | 0.96 | 3.92
Ti-based (110) | 0.98 | 3.93 | Ti-based (110) | 0.98 | 3.93
Hf-based (111) | 0.98219 | 3.89962 | Hf-based (111) | 0.98219 | 3.89962
Zr-based (110) | 0.9863 | 3.94014 | Zr-based (110) | 0.9863 | 3.94014
Mo-based (111) | 1 | 4.65 | Mo-based (111) | 1 | 4.65
Ti-based (110) | 1.03 | 4.4 | Ti-based (110) | 1.03 | 4.4
Sb-based (211) | 1.04 | 4.46 | Sb-based (211) | 1.04 | 4.46
Ti-based (110) | 1.05 | 4.38 | Ti-based (110) | 1.05 | 4.38
Ti-based (110) | 1.08 | 4.39 | Ti-based (110) | 1.08 | 4.39
Mn-based (110) | 1.095 | 4.15 | Mn-based (110) | 1.095 | 4.15
Zr-based (110) | 1.1017 | 3.89287 | Zr-based (110) | 1.1017 | 3.89287
Ti-based (110) | 1.11 | 4.38 | Ti-based (110) | 1.11 | 4.38
Sb-based (110) | 1.12429 | 4.83105 | Sb-based (110) | 1.12429 | 4.83105
Ti-based (110) | 1.16 | 4.42 | Ti-based (110) | 1.16 | 4.42
Ti-based (110) | 1.16 | 4.5 | Ti-based (110) | 1.16 | 4.5
Ti-based (110) | 1.17 | 4.48 | Ti-based (110) | 1.17 | 4.48
Hf-based (111) | 1.17896 | 4.01878 | Hf-based (111) | 1.17896 | 4.01878
Ti-based (110) | 1.22 | 4.58 | Ti-based (110) | 1.22 | 4.58
Sb-based (211) | 1.31 | 4.11 | Sb-based (211) | 1.31 | 4.11
Ti-based (110) | 1.33 | 4.67 | Ti-based (110) | 1.33 | 4.67
Ti-based (110) | 1.34 | 4.56 | Ti-based (110) | 1.34 | 4.56
Ti-based (110) | 1.36 | 4.12 | Ti-based (110) | 1.36 | 4.12
Mn-based (110) | 1.38 | 3.5563 | Mn-based (110) | 1.38 | 3.5563
Sb-based (111) | 1.4 | 4.57 | Sb-based (111) | 1.4 | 4.57
Sb-based (111) | 1.43 | 4.22 | Sb-based (111) | 1.43 | 4.22
Hf-based (111) | 1.44425 | 3.91265 | Hf-based (111) | 1.44425 | 3.91265
Hf-based (111) | 1.45781 | 4.32812 | Hf-based (111) | 1.45781 | 4.32812
Sb-based (101) | 1.52 | 5 | Sb-based (101) | 1.52 | 5
Sb-based (101) | 1.52 | 4.17 | Sb-based (101) | 1.52 | 4.17
Ti-based (110) | 1.53 | 4.26 | Ti-based (110) | 1.53 | 4.26
Sb-based (111) | 1.54038 | 4.72371 | Sb-based (111) | 1.54038 | 4.72371
Ti-based (110) | 1.55 | 4.53 | Ti-based (110) | 1.55 | 4.53
Sb-based (111) | 1.57983 | 4.45061 | Sb-based (111) | 1.57983 | 4.45061
Sb-based (110) | 1.59867 | 4.11711 | Sb-based (110) | 1.59867 | 4.11711
Ti-based (110) | 1.62 | 4.51 | Ti-based (110) | 1.62 | 4.51
Ti-based (110) | 1.62 | 4.54 | Ti-based (110) | 1.62 | 4.54
Ti-based (110) | 1.64 | 4.23 | Ti-based (110) | 1.64 | 4.23
Ti-based (110) | 1.64 | 4.75 | Ti-based (110) | 1.64 | 4.75
Ti-based (110) | 1.65 | 4.5 | Ti-based (110) | 1.65 | 4.5
Ti-based (110) | 1.67 | 4.51 | Ti-based (110) | 1.67 | 4.51
Sb-based (211) | 1.67 | 3.97 | Sb-based (211) | 1.67 | 3.97
Ti-based (110) | 1.68 | 4.52 | Ti-based (110) | 1.68 | 4.52
Ti-based (110) | 1.69 | 4.52 | Ti-based (110) | 1.69 | 4.52
Ti-based (110) | 1.71 | 4.39 | Ti-based (110) | 1.71 | 4.39
Sb-based (211) | 1.71 | 4.59 | Sb-based (211) | 1.71 | 4.59
Ti-based (110) | 1.73 | 4.86 | Ti-based (110) | 1.73 | 4.86
Ti-based (110) | 1.77 | 4.54 | Ti-based (110) | 1.77 | 4.54
Sb-based (111) | 1.80596 | 4.55332 | Sb-based (111) | 1.80596 | 4.55332
Sb-based (112) | 1.81 | 4.86 | Sb-based (112) | 1.81 | 4.86
Sb-based (110) | 1.81803 | 4.61199 | Sb-based (110) | 1.81803 | 4.61199
Sb-based (111) | 1.88 | 4.53 | Sb-based (111) | 1.88 | 4.53
Sb-based (110) | 1.89616 | 4.73902 | Sb-based (110) | 1.89616 | 4.73902
Sb-based (110) | 1.91384 | 4.8818 | Sb-based (110) | 1.91384 | 4.8818
Sb-based (110) | 1.93328 | 4.5289 | Sb-based (110) | 1.93328 | 4.5289
Ti-based (110) | 1.93877 | 4.82269 | Ti-based (110) | 1.93877 | 4.82269
Sb-based (110) | 1.96 | 5.05 | Sb-based (110) | 1.96 | 5.05
Sb-based (112) | 1.96 | 4.35 | Sb-based (112) | 1.96 | 4.35
Sb-based (111) | 1.9823 | 4.78483 | Sb-based (111) | 1.9823 | 4.78483
Ti-based (110) | 1.99 | 4.56 | Ti-based (110) | 1.99 | 4.56
Ti-based (110) | 2.00454 | 4.85362 | Ti-based (110) | 2.00454 | 4.85362
Sb-based (110) | 2.01901 | 4.51134 | Sb-based (110) | 2.01901 | 4.51134
Sb-based (110) | 2.0486 | 4.83821 | Sb-based (110) | 2.0486 | 4.83821
Sb-based (110) | 2.04966 | 4.53808 | Sb-based (110) | 2.04966 | 4.53808
La-based (100) | -1.55 | 1.84
La-based (100) | -0.61 | 2.57
Sr-based (100) | -0.26 | 2.96
Sb-based (100) | -0.11 | 2.9
La-based (100) | 0.17 | 3.3
La-based (100) | 0.27 | 3.47
La-based (100) | 0.35 | 3.35
Sr-based (100) | 0.37 | 3.6
Ni-based (100) | 0.46 | 3.51
Mn-based (001) | 0.56 | 3.76
Mo-based (010) | 0.69 | 4.25
Mn-based (100) | 0.69 | 3.85
Sr-based (100) | 0.72 | 3.69
La-based (100) | 0.79 | 3.87
Sr-based (100) | 0.82 | 4.02
Mn-based (100) | 0.84 | 3.92
Sb-based (100) | 0.93 | 4.46
Co-based (001) | 1.02 | 3.94
Co-based (100) | 1.02 | 3.94
Ti-based (100) | 1.0995 | 4.42283
La-based (100) | 1.1 | 4.12
Sr-based (100) | 1.15 | 4.06
La-based (100) | 1.15 | 4.22
Sr-based (100) | 1.22 | 4.51
Sb-based (100) | 1.27 | 4.36
Sr-based (100) | 1.29 | 4.3
Ti-based (100) | 1.32654 | 4.40996
Ti-based (100) | 1.4415 | 4.36189
Sb-based (100) | 1.47385 | 4.20741
Ti-based (100) | 1.52661 | 4.47853
Sb-based (100) | 1.55703 | 4.5231
Ti-based (100) | 1.61221 | 4.51038
Sb-based (100) | 1.69768 | 4.70532
Sb-based (100) | 1.78772 | 4.30392
Sr-based (100) | 1.79 | 4.54
Sb-based (100) | 1.8352 | 4.51816
Sr-based (100) | 1.94 | 4.92
Mo-based (100) | 2.01 | 4.5
La-based (100) | 2.03 | 5