## Sheet1
Au(100) |  |  |  |  | ZrO2(100) |  |  |  |  | ZrO2(111)
Electric Field (VA-1) | Eads - Eads(Field=0) (eV) |  |  |  | Electric Field (VA-1) | Eads - Eads(Field=0) (eV) |  |  |  | Electric Field (VA-1) | Eads - Eads(Field=0) (eV)
| O2 Binding | HOO Binding | HO Binding | O Binding |  | O2 Binding | HOO Binding | HO Binding | O Binding |  | O2 Binding | HOO Binding | HO Binding | O Binding
-0.82272 | -0.21306 | -0.21594 | -0.13478 | -0.20117 | 1 | 0.03961 | 0.1882 | 0.0856 | 0.58445 | 1 | -0.03556 | -0.34277 | -0.01856 | -0.20634
-0.61704 | -0.1571 | -0.11642 | -0.04954 | -0.15035 | 0.8 | 0.07837 | 0.18272 | 0.10374 | 0.49709 | 0.8 | 0.01429 | -0.2251 | 0.00723 | -0.24566
-0.41136 | -0.10211 | -0.04068 | -0.02809 | -0.09686 | 0.6 | 0.09651 | 0.16476 | 0.10606 | 0.40433 | 0.6 | 0.04977 | -0.1349 | 0.01545 | 0.32644
-0.20568 | -0.04996 | 0.01188 | -0.01094 | -0.04381 | 0.4 | 0.09064 | 0.13321 | 0.08837 | 0.28743 | 0.4 | 0.06394 | -0.06705 | 0.00534 | 0.2357
0 | 0 | 0 | 0 | 0 | 0.2 | 0.05779 | 0.07581 | 0.05145 | 0.15139 | 0.2 | 0.04505 | -0.00968 | 0.04168 | 0.12925
0.20568 | 0.04688 | -0.02113 | 0.00306 | 0.02405 | 0 | 0 | 0 | 0 | 0 | 0 | 0 | 0 | 0 | 0
0.41136 | 0.08951 | -0.05109 | -0.000385 | 0.05075 | -0.2 | -0.08484 | -0.09898 | -0.14707 | -0.16984 | -0.2 | -0.07701 | -0.03085 | -0.06259 | -0.15042
0.61704 | 0.12939 | -0.08919 | -0.01037 | 0.07753 | -0.4 | -0.19601 | -0.21849 | -0.27353 | -0.35697 | -0.4 | -0.18411 | -0.09715 | -0.15128 | -0.31908
0.82272 | 0.16636 | -0.13628 | -0.02565 | 0.10412 | -0.6 | -0.33613 | -0.36303 | -0.42279 | -0.56291 | -0.6 | -0.32302 | -0.77965 | -0.26114 | -0.50665
[5 empty] | -0.8 | -0.51049 | -0.54075 | -0.59738 | -0.79493 | -0.8 | -0.49458 | -0.94932 | -0.39426 | -0.71611
[5 empty] | -1 | -0.67194 | -0.69344 | -0.74916 | -1.00107 | -1 | -0.69962 | -1.15469 | -0.75202 | -0.95951